## Sheet1
sliding distance | COF | temperature | 220
0 | 0.08769 | force | 5
1.875 | 0.1231 | pressure | 0.41
3.75 | 0.13381 | speed | 50
5.625 | 0.12766 | lubricant_thickness | 0.025
7.5 | 0.13635 | equiv_solid_thickness | 0.01
9.375 | 0.1394
11.25 | 0.1285
13.125 | 0.09961
15 | 0.13159
16.875 | 0.24914
18.75 | 0.40064
20.625 | 0.53322
22.5 | 0.65665
24.375 | 0.78411
26.25 | 0.83066
28.125 | 0.78793
30 | 0.70746
31.875 | 0.7508
33.75 | 0.87213
35.625 | 0.94062
37.5 | 0.9201
39.375 | 0.94132
41.25 | 1.04799
43.125 | 1.10975
45 | 1.02227
46.875 | 0.92885
48.75 | 1.01263
50.625 | 1.10017
52.5 | 1.12063
54.375 | 1.15286
56.25 | 1.173
58.125 | 1.28543
60 | 1.33663
61.875 | 1.25128
63.75 | 1.17453
65.625 | 1.16854
67.5 | 1.16835
69.375 | 1.18632
71.25 | 1.2166
73.125 | 1.26451
75 | 1.29719

## Sheet2
sliding distance | COF | temperature | 300
0 | 0.15445 | force | 5
1.875 | 0.16974 | pressure | 0.27
3.75 | 0.1475 | speed | 50
5.625 | 0.13655 | lubricant_thickness | 0.025
7.5 | 0.15214 | equiv_solid_thickness | 0.01
9.375 | 0.16149
11.25 | 0.15827
13.125 | 0.16004
15 | 0.16574
16.875 | 0.16891
18.75 | 0.16446
20.625 | 0.16513
22.5 | 0.17784
24.375 | 0.19822
26.25 | 0.22024
28.125 | 0.22927
30 | 0.23456
31.875 | 0.23586
33.75 | 0.24098
35.625 | 0.25651
37.5 | 0.27698
39.375 | 0.29865
41.25 | 0.32931
43.125 | 0.35989
45 | 0.4068
46.875 | 0.44186
48.75 | 0.49111
50.625 | 0.52975
52.5 | 0.57999
54.375 | 0.64607
56.25 | 0.69767
58.125 | 0.78158
60 | 0.8266
61.875 | 0.79526
63.75 | 0.75622
65.625 | 0.76498
67.5 | 0.82839
69.375 | 0.86551
71.25 | 0.87767
73.125 | 0.8783
75 | 0.90079

## Sheet3
sliding distance | COF | temperature | 400
0 | 0.11873 | force | 5
1.875 | 0.12261 | pressure | 0.18
3.75 | 0.10632 | speed | 50
5.625 | 0.09729 | lubricant_thickness | 0.025
7.5 | 0.09613 | equiv_solid_thickness | 0.01
9.375 | 0.10624
11.25 | 0.11258
13.125 | 0.10462
15 | 0.10146
16.875 | 0.10534
18.75 | 0.14544
20.625 | 0.34292
22.5 | 0.70342
24.375 | 1.03455
26.25 | 1.23556
28.125 | 1.32691
30 | 1.30315
31.875 | 1.24255
33.75 | 1.20869
35.625 | 1.26211
37.5 | 1.37014
39.375 | 1.34361
41.25 | 1.28409
43.125 | 1.3832
45 | 1.52181
46.875 | 1.28084
48.75 | 1.00017
50.625 | 1.02498
52.5 | 1.16543
54.375 | 1.31408
56.25 | 1.32332
58.125 | 1.29851
60 | 1.29341
61.875 | 1.33842
63.75 | 1.19835
65.625 | 0.89182
67.5 | 0.70087
69.375 | 0.73158
71.25 | 0.82126
73.125 | 0.83313
75 | 0.92531

## Sheet4
sliding distance | COF | temperature | 300
0 | 0.11271 | force | 8
1.875 | 0.12971 | pressure | 0.36
3.75 | 0.13139 | speed | 30
5.625 | 0.13917 | lubricant_thickness | 0.025
7.5 | 0.15989 | equiv_solid_thickness | 0.01
9.375 | 0.17655
11.25 | 0.182
13.125 | 0.18542
15 | 0.18984
16.875 | 0.20007
18.75 | 0.21107
20.625 | 0.21203
22.5 | 0.22358
24.375 | 0.23139
26.25 | 0.23053
28.125 | 0.23614
30 | 0.23328
31.875 | 0.22867
33.75 | 0.22369
35.625 | 0.23777
37.5 | 0.26438
39.375 | 0.31345
41.25 | 0.34144
43.125 | 0.33922
45 | 0.3562
46.875 | 0.39965
48.75 | 0.4553
50.625 | 0.5092
52.5 | 0.56585
54.375 | 0.6343
56.25 | 0.70835
58.125 | 0.77347
60 | 0.79462
61.875 | 0.79394
63.75 | 0.79679
65.625 | 0.82048
67.5 | 0.85157
69.375 | 0.89473
71.25 | 0.96502
73.125 | 1.05248
75 | 1.16964

## Sheet5
sliding distance | COF | temperature | 300
0 | 0.09825 | force | 10
1.875 | 0.10008 | pressure | 0.46
3.75 | 0.09956 | speed | 30
5.625 | 0.09837 | lubricant_thickness | 0.025
7.5 | 0.09943 | equiv_solid_thickness | 0.01
9.375 | 0.09882
11.25 | 0.09982
13.125 | 0.09604
15 | 0.10062
16.875 | 0.10833
18.75 | 0.11659
20.625 | 0.11934
22.5 | 0.12056
24.375 | 0.12863
26.25 | 0.1867
28.125 | 0.23792
30 | 0.27487
31.875 | 0.29294
33.75 | 0.33377
35.625 | 0.3744
37.5 | 0.38998
39.375 | 0.40475
41.25 | 0.42654
43.125 | 0.47155
45 | 0.55703
46.875 | 0.66501
48.75 | 0.76596
50.625 | 0.83814
52.5 | 0.90115
54.375 | 0.95
56.25 | 0.97754
58.125 | 0.97485
60 | 0.97901
61.875 | 0.99687
63.75 | 1.01688
65.625 | 1.03181
67.5 | 1.02988
69.375 | 1.02794
71.25 | 1.04645
73.125 | 1.04791
75 | 1.0489

## Sheet6
sliding distance | COF | temperature | 300
0 | 0.11812 | force | 5
1.875 | 0.10868 | pressure | 0.27
3.75 | 0.10707 | speed | 30
5.625 | 0.10907 | lubricant_thickness | 0.025
7.5 | 0.11014 | equiv_solid_thickness | 0.01
9.375 | 0.11352
11.25 | 0.11714
13.125 | 0.11781
15 | 0.12403
16.875 | 0.13095
18.75 | 0.13464
20.625 | 0.13487
22.5 | 0.1385
24.375 | 0.13967
26.25 | 0.14004
28.125 | 0.14012
30 | 0.14724
31.875 | 0.15949
33.75 | 0.17711
35.625 | 0.1891
37.5 | 0.20083
39.375 | 0.20335
41.25 | 0.19692
43.125 | 0.18326
45 | 0.18466
46.875 | 0.19197
48.75 | 0.19471
50.625 | 0.20103
52.5 | 0.20355
54.375 | 0.21032
56.25 | 0.22282
58.125 | 0.23162
60 | 0.22875
61.875 | 0.21654
63.75 | 0.20217
65.625 | 0.18769
67.5 | 0.19106
69.375 | 0.20488
71.25 | 0.22634
73.125 | 0.2545
75 | 0.28392

## Sheet7
sliding distance | COF | temperature | 300
0 | 0.12649 | force | 5
1.875 | 0.13258 | pressure | 0.27
3.75 | 0.11619 | speed | 80
5.625 | 0.12307 | lubricant_thickness | 0.025
7.5 | 0.14044 | equiv_solid_thickness | 0.01
9.375 | 0.15086
11.25 | 0.19045
13.125 | 0.27982
15 | 0.3971
16.875 | 0.50764
18.75 | 0.59055
20.625 | 0.67148
22.5 | 0.78217
24.375 | 0.87075
26.25 | 0.91979
28.125 | 0.96371
30 | 1.01867
31.875 | 1.05782
33.75 | 1.01755
35.625 | 0.9485
37.5 | 0.91938
39.375 | 0.96054
41.25 | 1.0154
43.125 | 1.02306
45 | 1.03393
46.875 | 1.04557
48.75 | 1.01168
50.625 | 0.93664
52.5 | 0.85781
54.375 | 0.80721
56.25 | 0.77765
58.125 | 0.7574
60 | 0.77959
61.875 | 0.82589
63.75 | 0.87676
65.625 | 0.91841
67.5 | 0.93678
69.375 | 0.96047
71.25 | 1.02387
73.125 | 1.11355
75 | 1.16674

## Sheet8
sliding distance | COF | temperature | 400
0 | 0.14883 | force | 5
1.875 | 0.13101 | pressure | 0.18
3.75 | 0.13871 | speed | 30
5.625 | 0.14273 | lubricant_thickness | 0.025
7.5 | 0.12526 | equiv_solid_thickness | 0.01
9.375 | 0.1196
11.25 | 0.12678
13.125 | 0.13619
15 | 0.132
16.875 | 0.12633
18.75 | 0.14217
20.625 | 0.14894
22.5 | 0.1406
24.375 | 0.13501
26.25 | 0.14981
28.125 | 0.17807
30 | 0.30813
31.875 | 0.85483
33.75 | 1.24192
35.625 | 1.34672
37.5 | 1.41825
39.375 | 1.43698
41.25 | 1.12363
43.125 | 1.20397
45 | 1.46266
46.875 | 1.34917
48.75 | 1.22847
50.625 | 1.34251
52.5 | 1.46443
54.375 | 1.38761
56.25 | 1.28335
58.125 | 1.14548
60 | 1.26933
61.875 | 1.33683
63.75 | 1.2459
65.625 | 1.23882
67.5 | 1.17597
69.375 | 1.39642
71.25 | 1.44351
73.125 | 1.50481
75 | 1.33721

## Sheet9
sliding distance | COF | temperature | 450
0 | 0.18744 | force | 5
1.875 | 0.19357 | pressure | 0.11
3.75 | 0.17336 | speed | 30
5.625 | 0.17377 | lubricant_thickness | 0.025
7.5 | 0.17297 | equiv_solid_thickness | 0.01
9.375 | 0.15617
11.25 | 0.16485
13.125 | 0.17825
15 | 0.17105
16.875 | 0.16893
18.75 | 0.1565
20.625 | 0.17474
22.5 | 0.31898
24.375 | 0.69101
26.25 | 0.89025
28.125 | 1.17116
30 | 1.17327
31.875 | 1.08777
33.75 | 1.06709
35.625 | 0.95697
37.5 | 0.91534
39.375 | 0.99791
41.25 | 1.09364
43.125 | 1.18099
45 | 1.18339
46.875 | 1.18685
48.75 | 1.08426
50.625 | 0.8897
52.5 | 0.90537
54.375 | 1.13324
56.25 | 1.24092
58.125 | 1.20434
60 | 1.09216
61.875 | 1.05184
63.75 | 0.98919
65.625 | 0.95123
67.5 | 0.96445
69.375 | 1.01079
71.25 | 1.14034
73.125 | 1.20174
75 | 1.2368